## Data
Batch | Mfg Date | Batch Size | RM1 %H2O | RM2 %H2O | RM3 %H2O | Mfg Shift | Avg Dew Point of workshop | Total %H2O in Batch | PX Initial (PSI) | PX Recheck (PSI) | PX Recheck Time (Days) | Tested Location
11958383 | 2019-06-18 | 5600 | 0.34% | 0% | 0.06% | 1 | 70.53 | 0.04646% | 154.8 | 209 | 64 | LORD Plant
11958389 | 2019-06-19 | 5600 | 0.29% | 0.02% | 0.05% | 0 | 68.29 | 0.05137% | 158.8 | 228.9 | 58 | Customer
11958394 | 2019-06-20 | 5600 | 0.32% | 0% | 0% | 1 | 69.13 | 0.03301% | 176 | 208.4 | 40 | Customer
11958397 | 2019-06-21 | 5600 | 0.34% | 0.04% | 0% | 1 | 61.3 | 0.05901% | 182.6 | 238.8 | 60 | LORD Plant
11959793 | 2019-06-25 | 5600 | 0.2915% | 0% | 0.04% | 0 | 61.54 | 0.03766% | 150.8 | 189.2 | 55 | LORD Plant
11961856 | 2019-06-26 | 5638 | 0.35% | 0.1% | 0% | 2 | 66 | 0.09595% | 191.8 | 278 | 47 | Customer
11961859 | 2019-06-27 | 5600 | 0.44% | 0.05% | 0.05% | 1 | 66.42 | 0.0848% | 172 | 258 | 48 | Customer
11963424 | 2019-06-27 | 5600 | 0.46% | 0.04% | 0.04% | 2 | 66.27 | 0.07898% | 165.4 | 259.3 | 52 | LORD Plant
11967496 | 2019-06-28 | 5600 | 0.39% | 0.06% | 0.02% | 2 | 68 | 0.07993% | 181.2 | 271.15 | 61 | LORD Plant
11967825 | 2019-06-28 | 5600 | 0.44% | 0.04% | 0.04% | 1 | 67.41 | 0.07692% | 194.5 | 271.85 | 52 | LORD Plant
11968611 | 2019-07-01 | 5600 | 0.44% | 0.06% | 0.04% | 0 | 67.5 | 0.08889% | 178.6 | 267.2 | 56 | LORD Plant
11969661 | 2019-07-02 | 5600 | 0.37% | 0.02% | 0.02% | 1 | 69.3 | 0.05393% | 153.5 | 203.7 | 50 | LORD Plant
11969715 | 2019-07-02 | 5600 | 0.38% | 0.02% | 0.06% | 0 | 69.3 | 0.06256% | 170.7 | 232.8 | 57 | LORD Plant
11972686 | 2019-07-15 | 5880 | 0.34% | 0.06% | 0.02% | 0 | 66.7 | 0.07477% | 150.8 | 196.45 | 37 | LORD Plant
11972712 | 2019-07-17 | 5880 | 0.48% | 0.04% | 0.06% | 0 | 71.9 | 0.08484% | 193.1 | 267.4 | 42 | LORD Plant
11973379 | 2019-07-17 | 5880 | 0.43% | 0.04% | 0.06% | 1 | 77.3 | 0.07968% | 187.9 | 267.2 | 41 | LORD Plant
11975408 | 2019-07-25 | 4480 | 0.29% | 0.02% | 0.02% | 0 | 53.85 | 0.04568% | 166 | 187.9 | 22 | LORD Plant
11975414 | 2019-07-26 | 5880 | 0.32% | 0.0415% | 0% | 2 | 56.62 | 0.05784% | 174.6 | 205.1 | 25 | LORD Plant
11975825 | 2019-07-29 | 5880 | 0.28% | 0.0535% | 0.04% | 0 | 65.45 | 0.06849% | 170.7 | 228.3 | 38 | LORD Plant
11975828 | 2019-07-29 | 5880 | 0.3601% | 0.04% | 0.02% | 2 | 65.45 | 0.06488% | 169.3 | 199.8 | 22 | LORD Plant